## BD_Minado
Registro | Dureza, puntual | UGM1 | UGM2 | UGM3 | %Grueso | %Intermedio | %Fino
1 | 8.432851 | 56.76399 | 27.73519 | 15.50083 | 30.93491 | 19.15258 | 49.91251
2 | 8.679508 | 58.47329 | 25.00542 | 16.52128 | 33.86823 | 14.68643 | 51.44534
3 | 7.838652 | 69.31905 | 15.64952 | 15.03143 | 35.12087 | 15.79591 | 49.08323
4 | 8.386028 | 64.60485 | 26.12501 | 9.270141 | 40.26291 | 14.62588 | 45.11121
5 | 8.726944 | 61.93893 | 21.66834 | 16.39273 | 38.14095 | 16.62328 | 45.23576
6 | 8.860283 | 58.77312 | 34.07717 | 7.149704 | 40.57449 | 14.28073 | 45.14478
7 | 8.85441 | 60.74123 | 36.66701 | 2.591762 | 34.97823 | 18.08653 | 46.93525
8 | 8.851752 | 61.84848 | 35.61807 | 2.533448 | 36.89233 | 17.89964 | 45.20802
9 | 7.980078 | 78.19612 | 12.98292 | 8.82096 | 33.44764 | 15.65262 | 50.89974
10 | 8.544119 | 55.96129 | 27.70295 | 16.33575 | 29.7951 | 17.05848 | 53.14643
11 | 8.924344 | 27.68491 | 44.54761 | 27.76747 | 35.97887 | 17.5309 | 46.49023
12 | 8.804541 | 55.98852 | 22.77041 | 21.24107 | 33.33833 | 17.67335 | 48.98833
13 | 8.892201 | 45.41299 | 44.18633 | 10.40068 | 28.73321 | 15.30723 | 55.95955
14 | 8.971418 | 47.42682 | 48.0753 | 4.497882 | 39.69275 | 15.94117 | 44.36608
15 | 9.111127 | 34.0651 | 58.79269 | 7.142209 | 43.55092 | 16.52987 | 39.91921
16 | 9.052813 | 39.74134 | 52.97116 | 7.287496 | 42.88092 | 16.14212 | 40.97696
17 | 9.62554 | 24.36273 | 58.02868 | 17.60859 | 44.55717 | 16.39459 | 39.04824
18 | 9.300943 | 35.12315 | 36.47016 | 28.4067 | 41.30418 | 16.40861 | 42.28722
19 | 9.525312 | 32.70135 | 39.67339 | 27.62525 | 44.25213 | 16.6055 | 39.14237
20 | 9.114506 | 43.77429 | 28.58573 | 27.63998 | 44.30782 | 15.44217 | 40.25001
21 | 9.566177 | 27.63575 | 31.53319 | 40.83106 | 41.193 | 16.02841 | 42.77859
22 | 9.266919 | 39.96165 | 42.79706 | 17.24129 | 39.78414 | 17.42448 | 42.79139
23 | 10.03394 | 23.60857 | 52.91545 | 23.47599 | 46.54915 | 17.04556 | 36.40529
24 | 8.777805 | 34.45832 | 41.23309 | 24.30859 | 46.42911 | 17.08502 | 36.48587
25 | 7.488123 | 40.27563 | 33.80683 | 25.91755 | 43.387 | 15.72515 | 40.88785
26 | 7.941695 | 53.81476 | 35.05229 | 11.13294 | 42.39719 | 16.7463 | 40.8565
27 | 8.938619 | 57.35661 | 39.22085 | 3.42254 | 40.06834 | 24.62236 | 35.30929
28 | 9.008848 | 44.86927 | 43.53722 | 11.59351 | 44.25569 | 23.83905 | 31.90527
29 | 9.571512 | 31.82172 | 65.67326 | 2.505014 | 44.05796 | 24.30793 | 31.63412
30 | 9.677612 | 27.37031 | 72.62969 | 0 | 40.52285 | 24.79485 | 34.6823
31 | 9.858842 | 28.84704 | 71.15296 | 0 | 38.06942 | 27.2339 | 34.69668
32 | 9.031379 | 50.73275 | 49.26725 | 0 | 33.37405 | 27.05962 | 39.56633
33 | 8.751053 | 63.1926 | 36.8074 | 0 | 33.08294 | 26.82912 | 40.08794
34 | 8.7461 | 63.92165 | 35.98156 | 0.09679058 | 29.93119 | 25.88608 | 44.18274
35 | 8.940519 | 57.05962 | 37.99776 | 4.94262 | 36.17184 | 25.59192 | 38.23624
36 | 8.717943 | 61.98104 | 38.01896 | 0 | 36.74688 | 25.51939 | 37.73373
37 | 7.988976 | 52.18573 | 47.06977 | 0.7444944 | 39.34882 | 26.01289 | 34.63829
38 | 9.128628 | 49.28327 | 44.28535 | 6.431377 | 35.58305 | 27.72929 | 36.68766
39 | 9.70622 | 30.57845 | 57.08468 | 12.33688 | 40.3352 | 27.76581 | 31.899
40 | 8.622004 | 58.49456 | 35.58081 | 5.924629 | 37.47784 | 28.07489 | 34.44727
41 | 8.907121 | 51.79138 | 41.72186 | 6.486763 | 23.93016 | 23.15953 | 52.91031
42 | 9.232896 | 49.97646 | 24.06027 | 25.96327 | 24.85369 | 20.52476 | 54.62155
43 | 8.581659 | 59.7576 | 34.71574 | 5.526655 | 18.30959 | 21.47845 | 60.21196
44 | 8.575213 | 64.07874 | 25.38863 | 10.53263 | 12.60821 | 21.0773 | 66.31449
45 | 8.921795 | 55.13785 | 36.46309 | 8.399067 | 19.07188 | 23.72271 | 57.20541
46 | 9.005497 | 47.79073 | 38.97333 | 13.23594 | 26.5445 | 23.812 | 49.6435
47 | 8.98271 | 50.56885 | 30.14411 | 19.28703 | 23.90994 | 22.12995 | 53.96011
48 | 8.663038 | 48.87886 | 29.33763 | 21.78351 | 13.72926 | 19.80348 | 66.46726
49 | 9.261857 | 42.90187 | 34.72291 | 22.37522 | 18.12019 | 20.81738 | 61.06243
50 | 9.582212 | 37.79335 | 20.68383 | 41.52282 | 22.24543 | 24.94986 | 52.80471
51 | 9.200033 | 50.40486 | 28.36089 | 21.23425 | 26.98974 | 25.07952 | 47.93074
52 | 9.107435 | 49.64365 | 32.61846 | 17.73789 | 27.89443 | 26.62162 | 45.48395
53 | 8.972168 | 45.69616 | 27.08291 | 27.22093 | 24.7571 | 23.82701 | 51.41589
54 | 9.802371 | 56.15248 | 26.25501 | 17.59251 | 25.12748 | 22.07083 | 52.80169
55 | 8.462915 | 68.79956 | 25.38408 | 5.816364 | 23.27462 | 18.85197 | 57.87341
56 | 8.609221 | 48.14111 | 41.67133 | 10.18756 | 24.60863 | 19.12745 | 56.26391
57 | 8.54499 | 58.72351 | 28.94178 | 12.33471 | 21.47889 | 20.05728 | 58.46383
58 | 8.977565 | 44.64766 | 49.29747 | 6.054874 | 21.0822 | 22.52616 | 56.39164
59 | 8.821856 | 47.55622 | 42.22086 | 10.22292 | 23.53842 | 21.5517 | 54.90988
60 | 8.919041 | 52.23707 | 20.56383 | 27.1991 | 26.51712 | 25.00818 | 48.47471
61 | 7.758788 | 71.76183 | 8.877728 | 19.36044 | 27.78673 | 23.37812 | 48.83515
62 | 8.491787 | 56.62438 | 19.74979 | 23.62583 | 26.43747 | 28.14938 | 45.41315
63 | 7.974726 | 75.35835 | 17.02859 | 7.613058 | 24.25704 | 27.52501 | 48.21795
64 | 8.237953 | 56.80321 | 27.20529 | 15.9915 | 27.00811 | 28.29347 | 44.69842
65 | 7.720718 | 57.75468 | 25.20746 | 17.03786 | 22.44658 | 27.009 | 50.54442
66 | 7.412227 | 68.35163 | 24.17753 | 7.470838 | 22.67965 | 25.6993 | 51.62105
67 | 8.30152 | 50.17164 | 29.53951 | 20.28885 | 29.82453 | 25.54444 | 44.63104
68 | 8.44896 | 46.63734 | 40.39247 | 12.97019 | 18.37336 | 28.27721 | 53.34943
69 | 8.24685 | 52.70447 | 18.98872 | 28.30681 | 12.448 | 30.88704 | 56.66496
70 | 8.165641 | 58.16261 | 19.15594 | 22.68145 | 12.28965 | 26.99275 | 60.7176
71 | 8.287 | 41.19322 | 48.22302 | 10.58375 | 18.23388 | 27.92536 | 53.84076
72 | 9.293958 | 36.30565 | 56.1432 | 7.551154 | 16.59244 | 34.15879 | 49.24876
73 | 8.954588 | 44.53109 | 44.94853 | 10.52037 | 16.98036 | 35.05694 | 47.96269
74 | 9.044213 | 36.30372 | 47.79322 | 15.90306 | 16.25699 | 33.99211 | 49.75089
75 | 10.23668 | 30.48391 | 52.23795 | 17.27814 | 16.45539 | 35.85004 | 47.69458
76 | 9.105232 | 42.9441 | 37.79932 | 19.25658 | 16.48955 | 34.81358 | 48.69687
77 | 9.111069 | 42.02198 | 29.04067 | 28.93735 | 14.26121 | 34.09803 | 51.64076
78 | 9.238977 | 29.86796 | 55.73763 | 14.39441 | 16.09657 | 38.62303 | 45.2804
79 | 8.925462 | 43.66635 | 29.27865 | 27.055 | 15.97425 | 36.71751 | 47.30824
80 | 9.13668 | 38.04561 | 22.48841 | 39.46598 | 13.70538 | 35.88423 | 50.41039
81 | 9.48022 | 27.8253 | 45.87256 | 26.30214 | 12.26262 | 37.2221 | 50.51528
82 | 9.35018 | 34.46631 | 41.57575 | 23.95794 | 12.4373 | 37.55125 | 50.01145
83 | 9.304705 | 31.14578 | 41.05487 | 27.79934 | 13.38734 | 36.85452 | 49.75815
84 | 9.533095 | 20.59236 | 59.238 | 20.16963 | 15.38556 | 38.81097 | 45.80347
85 | 9.923656 | 24.6484 | 55.47428 | 19.87732 | 18.0381 | 40.31162 | 41.65027
86 | 10.27688 | 16.14332 | 42.46628 | 41.3904 | 18.01183 | 37.99074 | 43.99742
87 | 9.617012 | 36.3205 | 30.57197 | 33.10753 | 17.84226 | 37.90008 | 44.25766
88 | 9.469531 | 36.9782 | 43.75835 | 19.26345 | 20.9216 | 39.42214 | 39.65626
89 | 9.903881 | 17.16263 | 66.80659 | 16.03078 | 20.13533 | 40.84622 | 39.01845
90 | 9.921651 | 23.20703 | 52.76187 | 24.0311 | 20.68703 | 39.6376 | 39.67537
91 | 10.03126 | 25.33315 | 41.77367 | 32.89318 | 20.08069 | 37.11307 | 42.80624
92 | 9.895602 | 33.5829 | 21.61573 | 44.80137 | 13.81203 | 36.7491 | 49.43887
93 | 9.936349 | 22.89785 | 24.66818 | 52.43396 | 16.3839 | 38.34744 | 45.26866
94 | 9.550578 | 28.4596 | 20.67081 | 50.86959 | 16.30733 | 38.05522 | 45.63746
95 | 9.861772 | 23.97733 | 24.03757 | 51.9851 | 13.20884 | 26.91853 | 59.87263
96 | 9.831318 | 31.57239 | 18.21335 | 50.21427 | 14.13092 | 33.62963 | 52.23945
97 | 9.639741 | 28.07751 | 26.75218 | 45.17031 | 16.26991 | 35.83219 | 47.8979
98 | 9.121336 | 44.74317 | 17.02769 | 38.22914 | 19.94597 | 37.80722 | 42.2468
99 | 8.748511 | 53.06873 | 21.85514 | 25.07613 | 21.67305 | 36.2256 | 42.10134
100 | 9.02 | 43.63202 | 34.24156 | 22.12641 | 15.2279 | 34.79293 | 49.97917
101 | 8.667705 | 39.88874 | 36.34089 | 23.77037 | 16.29699 | 35.52084 | 48.18217
102 | 9.173076 | 37.09167 | 31.34301 | 31.56532 | 16.84289 | 36.40264 | 46.75447
103 | 9.376986 | 30.63896 | 35.51794 | 33.8431 | 15.59469 | 36.25208 | 48.15322
104 | 9.029572 | 43.46831 | 22.77639 | 33.7553 | 13.91574 | 30.65084 | 55.43342
105 | 9.522852 | 28.63901 | 34.73849 | 36.6225 | 13.93056 | 33.67352 | 52.39593
106 | 9.265421 | 21.57886 | 48.83285 | 29.58829 | 11.78872 | 32.82711 | 55.38418
107 | 9.464001 | 26.5378 | 41.93135 | 31.53085 | 14.42486 | 31.77898 | 53.79617
108 | 9.243002 | 30.87887 | 47.66121 | 21.45992 | 16.66321 | 31.70253 | 51.63426
109 | 9.40139 | 16.5828 | 52.3675 | 31.0497 | 20.85815 | 33.0021 | 46.13974
110 | 9.5780728 | 21.00503184 | 57.064412 | 21.93055616 | 21.5629577 | 30.22833137 | 48.20871093
111 | 9.618316 | 28.0589 | 49.4792 | 22.4619 | 20.90846 | 29.0883 | 50.00324
112 | 9.756002 | 22.93248 | 36.23015 | 40.83737 | 25.19998 | 32.8086 | 41.99143

## BD_Molienda
Registro | Velocidad SAG, rpm | %sólidos | Flujo de agua, m3/h | Horas operadas, h | Rendimiento, t/h | Potencia, kW | Peso Molino, ton | Consumo Energía, kWh | Consumo Específico Energía, kWh/t
1 | 11.28742 | 73.41417 | 459.18 | 739.3869 | 1267.981 | 4613.54 | 462.532 | 5116786.6 | 5.45774
2 | 11.08068 | 71.00551 | 506.6283 | 657.9398 | 1240.698 | 4894.769 | 625.5221 | 4830695.0 | 5.917763
3 | 11.09038 | 72.15955 | 481.0892 | 736.5197 | 1246.933 | 5162.653 | 631.3273 | 5703594.3 | 6.210421
4 | 11.21879 | 73.08456 | 457.8437 | 666.7203 | 1243.201 | 5748.183 | 735.7705 | 5748644.8 | 6.935543
5 | 11.5 | 74.03322 | 440.8883 | 729.4313 | 1257.005 | 4569.657 | 637.8163 | 4999875.6 | 5.453028
6 | 10.36307 | 73.50459 | 450.2938 | 674.6546 | 1249.222 | 4581.502 | 694.4658 | 4636397.6 | 5.501225
7 | 11.3 | 72.58108 | 469.8747 | 686.419 | 1243.813 | 5154.472 | 695.2294 | 5307191.8 | 6.216133
8 | 10.95637 | 72.63428 | 466.1671 | 707.9983 | 1237.304 | 5362.695 | 772.1188 | 5695168.5 | 6.501268
9 | 10.67849 | 68.11203 | 560.8189 | 729.3942 | 1197.897 | 4712.411 | 875.7211 | 5155807.3 | 5.900853
10 | 10.74814 | 70.0759 | 527.3013 | 655.2246 | 1234.828 | 4934.383 | 628.9791 | 4849693.5 | 5.994015
11 | 10.33062 | 72.79982 | 465.1714 | 733.5317 | 1245.006 | 4833.372 | 696.1696 | 5318147.8 | 5.82331
12 | 10.5742 | 69.61061 | 528.6116 | 650.5916 | 1210.849 | 5384.627 | 849.8482 | 5254790.4 | 6.670475
13 | 10.84436 | 68.14852 | 570.0483 | 719.6359 | 1219.659 | 5230.84 | 662.7005 | 5646450.7 | 6.433156
14 | 9.926729 | 73.42036 | 450.6326 | 668.0016 | 1244.773 | 4694.838 | 740.2179 | 4704239.5 | 5.657465
15 | 10.71061 | 74.77605 | 419.997 | 712.3153 | 1245.075 | 4729.796 | 827.1283 | 5053658.7 | 5.698204
16 | 9.81718 | 74.68831 | 423.0423 | 680.3338 | 1248.29 | 4801.38 | 784.2183 | 4899811.6 | 5.76955
17 | 11.02599 | 71.51051 | 476.3618 | 689.1995 | 1195.7 | 5639.687 | 1122.911 | 5830304.2 | 7.074962
18 | 11.06608 | 70.06016 | 508.1123 | 704.045 | 1188.999 | 5463.576 | 1087.832 | 5769904.8 | 6.892661
19 | 10.84225 | 71.45397 | 477.5266 | 692.095 | 1195.304 | 5457.596 | 1122.838 | 5665762.3 | 6.8488
20 | 9.863139 | 72.17824 | 466.4424 | 704.8631 | 1210.095 | 5568.78 | 1028.545 | 5887841.1 | 6.902903
21 | 11.35816 | 70.07221 | 508.7739 | 724.0542 | 1191.231 | 5728.283 | 1068.324 | 6221381.2 | 7.213064
22 | 10.93861 | 73.17929 | 452.5567 | 633.0884 | 1234.784 | 5642.816 | 836.3526 | 5358601.9 | 6.854822
23 | 10.65596 | 71.4226 | 473.4859 | 723.8289 | 1183.369 | 5190.217 | 1228.929 | 5635244.0 | 6.578952
24 | 10.83771 | 72.4236 | 456.0507 | 686.255 | 1197.721 | 5244.879 | 1164.821 | 5398986.1 | 6.568573
25 | 10.38896 | 69.69724 | 512.1849 | 695.5275 | 1178.04 | 5427.57 | 1160.225 | 5662535.8 | 6.91093
26 | 10.56506 | 72.29051 | 465.4175 | 707.5075 | 1214.214 | 5354.966 | 994.6511 | 5683017.9 | 6.615347
27 | 10.133 | 75.62535 | 398.8896 | 732.5951 | 1237.604 | 4782.665 | 968.1797 | 5255635.2 | 5.796683
28 | 10.48852 | 73.78344 | 425.5001 | 669.3972 | 1197.52 | 5265.697 | 1257.368 | 5287264.2 | 6.595751
29 | 10.22722 | 73.15097 | 435.865 | 660.4259 | 1187.527 | 5746.346 | 1307.157 | 5692553.9 | 7.258379
30 | 11.28144 | 73.31493 | 437.7297 | 728.5339 | 1202.625 | 5620.331 | 1177.51 | 6141902.4 | 7.010081
31 | 9.884313 | 72.91921 | 444.5966 | 621.0797 | 1197.145 | 5086.897 | 1203.284 | 4739052.9 | 6.373785
32 | 9.368126 | 74.23196 | 429.0427 | 702.5278 | 1235.976 | 5082.119 | 893.3646 | 5355495.2 | 6.16774
33 | 9.860767 | 75.16131 | 413.479 | 715.2128 | 1251.178 | 5226.689 | 782.0728 | 5607292.1 | 6.266124
34 | 10.36289 | 71.29315 | 488.9176 | 642.9303 | 1214.222 | 5336.508 | 928.0877 | 5146504.1 | 6.592505
35 | 9.552349 | 71.56093 | 474.109 | 689.6922 | 1192.995 | 4899.251 | 1151.37 | 5068463.2 | 6.160022
36 | 9.241555 | 75.76483 | 399.7586 | 650.3592 | 1249.739 | 5171.699 | 839.1256 | 5045193.0 | 6.207334
37 | 10.79829 | 75.64449 | 397.6544 | 682.5213 | 1235.054 | 5414.889 | 997.7252 | 5543665.0 | 6.576502
38 | 10.80688 | 73.51744 | 437.2664 | 708.4141 | 1213.882 | 5503.567 | 1079.809 | 5848206.8 | 6.800783
39 | 10.594 | 72.14077 | 453.5655 | 689.6253 | 1174.497 | 5351.985 | 1353.258 | 5536296.5 | 6.835249
40 | 10.56377 | 75.7889 | 394.9329 | 649.2072 | 1236.273 | 5291.912 | 993.8697 | 5153321.1 | 6.420804
41 | 10.39548 | 68.45091 | 558.1908 | 737.2677 | 1211.086 | 5561.517 | 770.1711 | 6150490.6 | 6.888261
42 | 11.0119 | 70.93892 | 513.3514 | 714.47 | 1253.105 | 5183.671 | 477.9003 | 5555366.6 | 6.204991
43 | 10.40337 | 66.73702 | 606.9536 | 652.298 | 1217.759 | 5305.181 | 588.2319 | 5190839.0 | 6.53477
44 | 10.12006 | 63.97386 | 678.4156 | 731.8558 | 1204.705 | 5405.552 | 534.6341 | 5934126.8 | 6.73055
45 | 10.14362 | 65.78176 | 619.9263 | 678.6329 | 1191.757 | 5417.475 | 777.4745 | 5514715.6 | 6.818681
46 | 10.73026 | 70.80833 | 507.236 | 667.9256 | 1230.369 | 5355.654 | 726.5123 | 5365767.3 | 6.529325
47 | 9.106637 | 68.22878 | 564.556 | 654.7475 | 1212.385 | 5530.001 | 742.3331 | 5431131.9 | 6.841886
48 | 11.6 | 54.42395 | 897.426 | 665.6392 | 1071.648 | 5471.184 | 811.3425 | 5462751.6 | 7.65809
49 | 10.78551 | 62.78113 | 691.2151 | 880.9783 | 1165.948 | 5693.838 | 799.7427 | 7524221.0 | 7.32516
50 | 10.79814 | 68.08901 | 565.0121 | 726.7614 | 1205.576 | 5165.612 | 800.49 | 5631251.0 | 6.42715
51 | 10.50844 | 70.14981 | 516.5635 | 721.1445 | 1213.956 | 5612.379 | 854.551 | 6071003.7 | 6.934819
52 | 11.06482 | 71.17764 | 493.2397 | 718.0814 | 1218.07 | 5847.679 | 881.072 | 6298664.1 | 7.201164
53 | 9.3359 | 67.46764 | 574.3118 | 658.9533 | 1191.044 | 5412.466 | 896.3985 | 5349843.5 | 6.816457
54 | 10.558 | 69.20436 | 543.4189 | 709.0528 | 1221.178 | 5327.729 | 717.2937 | 5666461.3 | 6.544166
55 | 9.959711 | 66.16723 | 613.5659 | 724.9711 | 1199.96 | 5064.225 | 726.5243 | 5507125.7 | 6.330495
56 | 10.15241 | 65.88526 | 615.7831 | 708.7417 | 1189.252 | 5496.544 | 807.2092 | 5843445.0 | 6.932775
57 | 10.83487 | 66.65079 | 605.0367 | 668.3606 | 1209.209 | 5811.662 | 668.8556 | 5826429.1 | 7.209252
58 | 10.16658 | 66.03498 | 613.0446 | 672.9497 | 1191.885 | 5405.447 | 793.1887 | 5456390.7 | 6.802815
59 | 10.58726 | 68.42956 | 562.4793 | 702.3411 | 1219.185 | 5065.737 | 686.3471 | 5336813.4 | 6.232527
60 | 11.27563 | 66.90593 | 579.1329 | 741.6667 | 1170.827 | 5541.131 | 1034.901 | 6164508.1 | 7.098997
61 | 10.58009 | 70.66594 | 508.5005 | 674.0737 | 1224.981 | 5858.738 | 774.747 | 5923832.5 | 7.174078
62 | 10.00961 | 71.35197 | 489.919 | 669.8334 | 1220.213 | 5316.763 | 870.5197 | 5342017.4 | 6.535863
63 | 10.18902 | 71.70289 | 488.1374 | 727.2916 | 1236.906 | 5369.946 | 714.4484 | 5858275.2 | 6.512152
64 | 10.30232 | 74.00622 | 440.5823 | 719.3083 | 1254.37 | 5657.933 | 667.4174 | 6104697.4 | 6.765864
65 | 9.816601 | 71.44342 | 496.8561 | 711.3417 | 1243.044 | 5386.536 | 628.1414 | 5747501.7 | 6.500012
66 | 9.793164 | 70.19847 | 522.233 | 657.175 | 1230.137 | 5505.915 | 688.3693 | 5427524.4 | 6.713783
67 | 10.08649 | 72.75182 | 463.1234 | 736.6414 | 1236.526 | 4989.926 | 788.5955 | 5513679.2 | 6.05316
68 | 9.780983 | 70.6647 | 516.3946 | 722.7464 | 1243.923 | 5194.138 | 566.213 | 5631066.5 | 6.263414
69 | 10.1214 | 68.40248 | 566.4146 | 670.1166 | 1226.178 | 5348.807 | 611.1362 | 5376486.6 | 6.543269
70 | 10.12479 | 66.14882 | 620.0519 | 720.0197 | 1211.647 | 5687.718 | 611.0785 | 6142903.6 | 7.041304
71 | 9.387866 | 68.79223 | 553.3528 | 653.0333 | 1219.772 | 5401.949 | 704.443 | 5291478.7 | 6.64298
72 | 10.69998 | 70.22477 | 517.5085 | 720 | 1220.542 | 4868.833 | 791.9546 | 5258340 | 5.983615
73 | 10.3632 | 68.35177 | 550.4928 | 718.984 | 1188.918 | 4839.329 | 974.6668 | 5219100 | 6.105545
74 | 10.62233 | 67.90591 | 562.513 | 723.4637 | 1190.186 | 5197.414 | 933.4337 | 5640210 | 6.550336
75 | 11.17 | 61.77375 | 678.0306 | 741.3979 | 1095.7 | 5378.003 | 1192.593 | 5980860 | 7.362422
76 | 11.62002 | 66.40538 | 589.2506 | 658.2155 | 1164.752 | 5160.589 | 1050.966 | 5095170 | 6.64595
77 | 11.36424 | 64.64456 | 630.3068 | 706.8267 | 1152.465 | 4999.854 | 1028.718 | 5301045 | 6.507599
78 | 11.01863 | 68.09728 | 550.0463 | 720 | 1174.09 | 5254.583 | 1087.118 | 5674950 | 6.71318
79 | 10.97881 | 68.7191 | 542.2847 | 720 | 1191.312 | 5490.417 | 977.3763 | 5929650 | 6.913072
80 | 11.12525 | 70.17885 | 520.4455 | 743.6442 | 1224.778 | 5810.844 | 744.4265 | 6481800 | 7.116611
81 | 10.79457 | 69.08799 | 541.3656 | 605.6856 | 1209.946 | 5525.887 | 824.0144 | 5020425 | 6.850578
82 | 10.74317 | 68.72766 | 547.2892 | 736.7386 | 1202.785 | 5197.909 | 870.143 | 5744250 | 6.48234
83 | 10.81132 | 70.18335 | 519.1966 | 701.1239 | 1222.101 | 5363.531 | 772.9116 | 5640750 | 6.583168
84 | 11.07609 | 70.80692 | 500.6129 | 712.8057 | 1214.221 | 5694.399 | 895.6737 | 6088500 | 7.034629
85 | 11.53524 | 65.08668 | 599.0091 | 659.5767 | 1116.695 | 5853.755 | 1298.206 | 5791500 | 7.863055
86 | 11.62068 | 62.0482 | 663.0376 | 743.2133 | 1084.014 | 5306.014 | 1266.827 | 5915250 | 7.342175
87 | 11.06265 | 67.46921 | 559.7855 | 723.2721 | 1161.001 | 5508.3 | 1151.621 | 5976000 | 7.11666
88 | 10.85814 | 67.53423 | 549.2758 | 698.1153 | 1142.586 | 5693.902 | 1293.152 | 5962500 | 7.475023
89 | 11.59496 | 64.94491 | 595.7168 | 743.2133 | 1103.656 | 5778.287 | 1362.558 | 6441750 | 7.853379
90 | 11.39546 | 63.35237 | 627.1339 | 647.2748 | 1084.12 | 5336.991 | 1353.291 | 5181750 | 7.384319
91 | 11.40428 | 61.28432 | 674.8971 | 724.9409 | 1068.317 | 5513.433 | 1281.799 | 5995370.25 | 7.741291
92 | 11.34658 | 63.38334 | 650.2378 | 737.6462 | 1125.56 | 5758.858 | 1130.293 | 6372000 | 7.674657
93 | 11.4931 | 61.86159 | 669.9885 | 663.28 | 1086.741 | 6144.464 | 1241.86 | 6113250 | 8.481045
94 | 11.4845 | 64.48813 | 619.5408 | 741.8206 | 1125.061 | 6134.907 | 1207.094 | 6826500 | 8.179432
95 | 11.48357 | 52.31575 | 924.6278 | 653.7461 | 1014.436 | 5763.706 | 829.4852 | 5652000 | 8.522531
96 | 11.06719 | 56.33136 | 805.1291 | 711.9301 | 1038.595 | 5992.162 | 1047.351 | 6399000 | 8.654234
97 | 11.13913 | 58.32217 | 749.0807 | 712.7482 | 1048.232 | 5880.057 | 1153.188 | 6286500 | 8.414253
98 | 11.56282 | 57.82111 | 742.2248 | 715.4026 | 1017.482 | 5568.892 | 1191.607 | 5976000 | 8.209813
99 | 11.33979 | 66.18977 | 579.2722 | 673.7982 | 1134.032 | 5585.5 | 1262.283 | 5645250 | 7.388017
100 | 10.98554 | 64.70972 | 625.2032 | 712.4027 | 1146.399 | 6237.254 | 1077.641 | 6772015.7 | 8.291951
101 | 10.81193 | 70.81618 | 504.5594 | 728.0297 | 1224.342 | 6181.553 | 791.5271 | 7842576.4 | 8.798468
102 | 11.30117 | 67.78044 | 558.9402 | 718.9278 | 1175.845 | 6330.082 | 1051.169 | 8551735.1 | 9.02
103 | 11.25172 | 71.7441 | 487.2667 | 715.3546 | 1237.211 | 6162.531 | 713.8046 | 8651352.6 | 9.28
104 | 11.59 | 62.04717 | 692.4372 | 694.0644 | 1132.031 | 6072.678 | 999.407 | 6322245.0 | 8.046617
105 | 10.6 | 62.78799 | 669.4966 | 642.0531 | 1129.645 | 5485.661 | 1064.421 | 5283127.7 | 7.28414
106 | 10.08 | 67.07658 | 590.0973 | 741.7708 | 1202.236 | 5426.544 | 765.3651 | 6037878.0 | 6.770566
107 | 10.37097 | 65.10045 | 626.0969 | 678.166 | 1167.9 | 5289.526 | 938.5501 | 5380765.7 | 6.793636
108 | 10.76304 | 65.61433 | 611.0585 | 724.5754 | 1166.015 | 5257.192 | 988.0869 | 5713848.7 | 6.763028
109 | 10.75854 | 70.75766 | 502.1054 | 720 | 1214.944 | 5755.3 | 885.0541 | 6215724.0 | 7.105635
110 | 10.9136 | 69.71444 | 525.2299 | 718.290625 | 1209.029 | 6005.572 | 874.8871 | 6470619.5 | 7.450905
111 | 11.61632 | 60.55696 | 708.8908 | 691.1614 | 1088.361 | 5759.704 | 1147.288 | 5971327.2 | 7.938134
112 | 11.60314 | 57.50025 | 747.9314 | 715.9308 | 1011.917 | 5261.223 | 1178.869 | 5650006.9 | 7.798891

## BD_Flotación
Registro | P80, micras | Rec Cu | Ley Cu
1 | 184.5527 | 80.13466 | 22.45879
2 | 173.4596 | 81.05594 | 21.65012
3 | 167.2572 | 81.70438 | 21.11305
4 | 164.0308 | 81.8555 | 20.95228
5 | 175.0425 | 80.96143 | 21.74198
6 | 171.7227 | 81.16244 | 21.54755
7 | 170.4287 | 81.31196 | 21.42643
8 | 161.8593 | 81.97569 | 20.83229
9 | 162.5713 | 82.36918 | 20.5959
10 | 167.3919 | 81.46376 | 21.26901
11 | 172.3979 | 80.50432 | 21.98024
12 | 169.345 | 81.39447 | 21.3522
13 | 164.1954 | 81.53034 | 21.16268
14 | 170.111 | 81.06586 | 21.57683
15 | 179.7752 | 80.09619 | 22.38774
16 | 175.3075 | 80.52438 | 22.02565
17 | 173.4341 | 80.51058 | 21.99698
18 | 174.5557 | 80.66447 | 21.92139
19 | 172.4173 | 80.75235 | 21.82265
20 | 174.3629 | 80.7882 | 21.83872
21 | 170.0911 | 80.83211 | 21.72532
22 | 176.8037 | 80.4607 | 22.09614
23 | 176.0935 | 80.33944 | 22.15917
24 | 177.1046 | 80.43998 | 22.11535
25 | 166.8237 | 81.36166 | 21.32268
26 | 168.7098 | 81.38701 | 21.34426
27 | 177.0775 | 80.78026 | 21.89807
28 | 169.1602 | 81.22548 | 21.45615
29 | 174.2828 | 80.62267 | 21.94256
30 | 172.3219 | 80.63068 | 21.89823
31 | 178.1319 | 80.25491 | 22.25378
32 | 183.6159 | 80.17805 | 22.41241
33 | 179.1785 | 80.70375 | 21.98882
34 | 171.6921 | 81.37264 | 21.41305
35 | 174.0406 | 81.1286 | 21.61546
36 | 174.9667 | 80.98957 | 21.72254
37 | 173.2947 | 80.95909 | 21.70851
38 | 178.0449 | 80.61974 | 22.01966
39 | 177.1525 | 80.42858 | 22.12357
40 | 181.093 | 80.51553 | 22.147
41 | 179.0841 | 80.60285 | 22.0512
42 | 180.1905 | 80.36018 | 22.2279
43 | 183.2999 | 80.43614 | 22.24171
44 | 178.3586 | 80.92041 | 21.83443
45 | 183.2002 | 80.42898 | 22.24427
46 | 185.4422 | 80.00346 | 22.56015
47 | 181.5985 | 80.39198 | 22.2358
48 | 173.6776 | 81.35538 | 21.46376
49 | 174.9272 | 80.86223 | 21.80285
50 | 188.6703 | 79.64356 | 22.85394
51 | 188.2828 | 79.89878 | 22.68363
52 | 189.0795 | 79.81339 | 22.75395
53 | 179.3045 | 80.52508 | 22.10515
54 | 189.0895 | 79.93351 | 22.67765
55 | 173.9372 | 81.35001 | 21.47237
56 | 174.6126 | 80.91994 | 21.75981
57 | 174.2602 | 81.09729 | 21.6398
58 | 178.6455 | 80.54942 | 22.07646
59 | 170.5459 | 81.11364 | 21.5551
60 | 160.1605 | 82.10621 | 20.71518
61 | 162.802 | 82.1425 | 20.74489
62 | 173.8309 | 81.05346 | 21.65913
63 | 175.0448 | 81.28995 | 21.53277
64 | 176.1684 | 80.78489 | 21.87694
65 | 163.2835 | 81.77321 | 20.98974
66 | 168.9046 | 81.61584 | 21.2024
67 | 176.8775 | 80.65432 | 21.97429
68 | 187.4102 | 79.79687 | 22.73109
69 | 181.7709 | 80.38081 | 22.24637
70 | 192.4327 | 79.75962 | 22.85526
71 | 189.9153 | 79.5786 | 22.92022
72 | 180.6257 | 80.15287 | 22.36865
73 | 187.142 | 79.93923 | 22.63505
74 | 179.0092 | 80.36124 | 22.2036
75 | 171.3974 | 81.08084 | 21.59302
76 | 183.0304 | 80.27845 | 22.33676
77 | 182.9718 | 80.30112 | 22.32114
78 | 184.1481 | 79.90778 | 22.5952
79 | 175.3567 | 80.77025 | 21.87003
80 | 178.9123 | 80.29934 | 22.24109
81 | 180.1298 | 80.05105 | 22.42359
82 | 180.9456 | 80.14613 | 22.37934
83 | 178.9216 | 80.16869 | 22.32449
84 | 178.7555 | 79.99332 | 22.43287
85 | 163.9821 | 81.43942 | 21.21632
86 | 165.3192 | 81.2703 | 21.35078
87 | 172.4051 | 80.92852 | 21.71019
88 | 172.833 | 80.96586 | 21.69497
89 | 166.5879 | 81.13967 | 21.45936
90 | 171.8681 | 80.93587 | 21.69477
91 | 166.7963 | 81.39397 | 21.30155
92 | 159.5567 | 81.91275 | 20.82632
93 | 162.9275 | 81.57083 | 21.11153
94 | 171.023 | 80.97945 | 21.65011
95 | 157.8193 | 82.18014 | 20.62126
96 | 154.1592 | 82.52525 | 20.32825
97 | 157.8772 | 82.15655 | 20.63745
98 | 154.3348 | 82.83925 | 20.13176
99 | 167.835 | 81.67613 | 21.1426
100 | 167.6057 | 81.46695 | 21.27125
101 | 185.1986 | 79.88118 | 22.63316
102 | 175.7672 | 80.65536 | 21.95142
103 | 176.9433 | 80.25684 | 22.22878
104 | 156.0378 | 82.34649 | 20.47968
105 | 183.3664 | 80.07328 | 22.47416
106 | 185.3075 | 79.5734 | 22.83137
107 | 178.4767 | 80.27143 | 22.25015
108 | 176.6814 | 80.49423 | 22.07233
109 | 185.7405 | 79.40392 | 22.94798
110 | 184.5118 | 79.5993 | 22.79896
111 | 160.68943 | 81.83165 | 20.90064
112 | 174.7673 | 80.93654 | 21.75233